## Sheet1
Stock wafer -single silicon
12"
Item | Type/Orientation | Thickness | Resistivity | Flat | Front | back | qty | price | manufacturer
12-3 | 12''P(1-0-0) | 800-900 um | > 1 | NOTCH | GRINDED | FALL OUT | 700 | 25 | SILTRONIC
12-4 | 12''P(1-0-0) | 800-900 um | < 1 | NOTCH | GRINDED | FALL OUT | 50 | 20 | SILTRONIC
12-43 | 12"P(1-0-0) | 775+/-25 | .007-.02 | NOTCH | EPI | EXC. PRIME | 125 | 55 | SILTRON
12-44 | 12"P(1-0-0) | 775+/-25 | .005-.01 | NOTCH | EPI | EXC.PRIME | 75 | 55 | SILTRON
12-45 | 12"P(1-0-0) | 775+/-25 | 8-12 | NOTCH | EPI | EXC PRIME | 225 | 55 | SILTRON
12-46 | 12"P(1-0-0) | 775+/-25 | > 1 | NOTCH | DSP | MECHANICAL | 600 | 38 | SILTRONIC
12-47 | 12"P(1-0-0) | 775+/-25 | < 1 | NOTCH | DSP | MECHANICAL | 600 | 40 | SILTRONIC
12-51 | 12"P(1-0-0) | 775+/-20 | 2-6 | NOTCH | EPI | EXCESS | 75 | 50 | SILTRONIC
12-52 | 12"P(1-0-0) | 775+/-25 | >=0.5 | NOTCH | EPI | EXCESS | 300 | 50 | SILTRONIC
12-53 | 12"P(1-0-0) | 775+/-25 | < 1 | NOTCH | DSP | MECHANICAL | 100 | 35 | SILTRONIC
12-54 | 12"P(1-0-0) | 775+/-25 | < 1 | NOTCH | DSP | MECHANICAL | 1200 | 35 | SILTRONIC
12-55 | 12"P(1-0-0) | 775+/-25 | > 1 | NOTCH | DSP | MECHANICAL | 600 | 38 | SILTRONIC
12-56 | 12"P(1-0-0) | 750-800 | 10-30 | NOTCH | DSP | TEST | 125 | 80 | SILTRON
12-57 | 12"P(1-0-0) | 750-800 | 1-100 | NOTCH | DSP | TEST | 625 | 80 | SILTRON
12-58 | 12"P(1-0-0) | 750-800 | 10-30 | NOTCH | DSP | TEST | 1250 | 80 | SILTRON
12-59 | 12"P(1-0-0) | 750-800 | 10-15 | NOTCH | DSP | TEST | 450 | 80 | SILTRON
12-60 | 12"P(1-0-0) | 750-800 | 10-30 | NOTCH | DSP | TEST | 875 | 80 | SILTRON
12-61 | 12"P(1-0-0) | 750-800 | 1-100 | NOTCH | DSP | TEST | 100 | 90 | SILTRON
12-62 | 12"P(1-0-0) | 750-801 | 1-101 | NOTCH | DSP | C. ROLL | 600 | 15 | B GRADE
12-63 | 12"P(1-0-0) | 750-802 | 1-102 | NOTCH | GROUND | C. ROLL | 660 | 15 | B GRADE
12-64 | 12"P(1-0-0) | 750-803 | 1-103 | NOTCH | DSP | C.ROLL | 1000 | 15 | GOOD SURF
12-65 | 12"P(1-0-0) | 750-804 | 1-104 | NOTCH | DSP | C/ROLL | 530 | 15 | GOOD SURF
12-66 | 12"P(1-0-0) | 750-805 | LOW RESISTIVITY | NOTCH | DSP | C/ROLL | 1025 | 8.5 | A GRADE
12-67 | 12"P(1-0-0) | 750-806 | LOW RESISTIVITY | NOTCH | AS CUT | C/ROLL | 1700 | 4.35 | E GRADE
8"
Item | Type/Orientation | Thickness | Resistivity | Flat | Front | back | qty | price | manufacturer
8-001 | 8''P(1-0-0) | 710-740 | 0.01~0.02 | NOTCH | Polished | etched with oxide sealed | 605 | 19.95 | siltronic
8-002 | 8''P(1-0-0) | 710-740 | 14~25 | NOTCH | Polished | etched | 100 | 25 | siltronic
8-003 | 8''P(1-0-0) | 710-740 | 0.7~5 | NOTCH | Polished | etched | 300 | 25 | siltronic
8-004 | 8''P(1-0-0) | 710-740 | 10~25 | NOTCH | Polished | etched | 1150 | 27 | siltronic
8-005 | 8''P(1-0-0) | 710-740 | 8~12 | NOTCH | Polished | etched | 1193 | 27 | siltronic
8-006 | 8''P(1-0-0) | 710-740 | 14-25 | NOTCH | Polished | etched | 1037 | 27 | siltronic
8-007 | 8''P(1-0-0) | 710-740 | 38-63 | NOTCH | Polished | etched | 1496 | 27 | siltronic
8-008 | 8''P(1-0-0) | 710-740 | 11.5-15.5 | NOTCH | Polished | etched | 58 | 27 | siltronic
8-009 | 8''N(1-0-0) | 700-750 | 3-20 | NOTCH | Polished | etched | 192 | 27 | siltronic
8-010 | 8''N(1-0-0) | 710-740 | 1-3 | NOTCH | Polished | etched | 33 | 27 | siltronic
8-236 | 8"P(1-1-1) | 725+/-15 | 0.0234-0.0366 | NOTCH | POLISHED | etched | 50 | 22 | SILTRONIC
8-237 | 8"P(1-1-1) | 725+/-20 | 4.5-7.0 | NOTCH | POLISHED | etched | 25 | 27 | SILTRONIC
6" wafers
Item | Type/Orientation | Thickness | Resistivity | Flat | Front | back | qty | price | manufacturer
6-001 | 6"P(1-0-0) | 625+/-15 | 15~25 | SEMI flat | polished | etched | 264 | 19.5 | SILTRONIC
6-22 | 6"N(1-1-1) | 625+/- 15 | .002-.004 | N/S | POLISH/LTO | etched with LTO | 288 | 9.5 | SILTRONIC
6-49 | 6"P(1-0-0) | 375+/-15 | .01 -.02 | N/S | SSP | EXCESS | 75 | 8.5 | SILTRONIC
6-59 | 6"N(1-1-1) | 625+/-15 | .0020-.0045 | N/S | POLISH | EXCESS | 100 | 8.5 | SILTRONIC
6-60 | 6"N(1-1-1) | 625+/-15 | .0020-.0045 | N/S/ | POLISH | EXCESS | 50 | 8.5 | SILTRONIC
6-63 | 6"N(1-1-1) | 675+/-15 | <.02 | N/S | POLISH | EXCESS | 150 | 8.5 | SILTRONIC
6-64 | 6"N(1-1-1) | 625+/-15 | .002-.004 | N/S | POLISH | EXCESS | 75 | 8.5 | SILTRONIC
6-87 | 6"N(1-0-0) | 300+/-10 | 1.8000-1.8500 | N/S | HIGH REF | EXCESS | 111 | 11.5 | SILTRONIC
6-89 | 6"N(1-0-0) | 300+/-10 | 1.8500-1.9000 | N/S | HIGH REF | EXCESS | 25 | 11.5 | SILTRONIC
6-90 | 6"N(1-0-0) | 300+/-10 | 2.2250-2.3000 | N/S | HIGH REF | EXCESS | 144 | 11.5 | SILTRONIC
6-91 | 6"P(1-1-0) | 1482+/-20 | .24-.36 | N/S | ETCH | COIN ROLL | 75 | 10.5 | SILTRONIC
6-92 | 6''N(1-0-0) | 240+/-10 | >0.0110-0.0120 | N/S | HIGH REF | EXCESS | 672 | 7.5 | SILTRONIC
6-113 | 6''P(1-0-0) | 310+/-20 | 0.5 - 1.0 | N/S | AS CUT | EXCESS | 169 | 7.5 | SILTRONIC
6-126 | 6''P(1-1-1) | 675+/-20 | 1.7-2.8 | N/S | POLISH | EXCESS | 25 | 18.5 | SILTRONIC
6-128 | 6''P(1-1-1) | 675+/-20 | 7.0-13.5 | N/S | POLISH | EXCESS | 25 | 18.5 | SILTRONIC
6-146 | 6''P(1-0-0) | 625+/-15 | 16-20 | N/S | POLISH | EXCESS | 19 | 18.5 | SILTRONIC
6-147 | 6''P(1-0-0) | 625+/-15 | 20-25 | N/S | POLISH | EXCESS | 14 | 18.5 | SILTRONIC
6-148 | 6''P(1-0-0) | 625+/-15 | 20-30 | N/S | POLISH | EXCESS | 85 | 18.5 | SILTRONIC
6-149 | 6''P(1-0-0) | 625+/-15 | 25-30 | N/S | POLISH | EXCESS | 62 | 18.5 | SILTRONIC
6-155 | 6''P(1-1-1) | 675+/-15 | 1 - 2 | N/S | POLISH | EXCESS | 50 | 18.5 | SILTRONIC
6-158 | 6''P(1-1-1) | 508+/-15 | 5-10 | N/S | POLISH | EXCESS | 75 | 18.5 | SILTRONIC
6-159 | 6''P(1-1-1) | 625+/-25 | 0.0112-0.0168 | N/S | POLISH | EXCESS | 25 | 10.5 | SILTRONIC
6-162 | 6''N(1-1-1) | 645+/-15 | 0.001-0.004 | N/S | POLISH | EXCESS | 25 | 10.5 | SILTRONIC
6-163 | 6''N(1-1-1) | 625+/-15 | 0.0030-0.0038 | N/S | POLISH | EXCESS | 25 | 10.5 | SILTRONIC
6-164 | 6''N(1-1-1) | 675+/-15 | <=0.0035 | N/S | POLISH | EXCESS | 50 | 10.5 | SILTRONIC
6-166 | 6''N(1-0-0) | 525+/-15 | 23- 27 | N/S | POLISH | EXCESS | 150 | 16 | SILTRONIC
6-167 | 6''N(1-0-0) | 625+/-15 | 55-65 | N/S | POLISH | EXCESS | 14 | 19.5 | SILTORNIC
6-182 | 6''P(1-0-0) | 575-675 | 10-100 | SEMI | POLISH | EXCESS | 13 | 16 | SILTRON
6-186 | 6''P(1-1-1) | 655-695 | 4.5-6.5 | SEMI | POLISH | EXCESS | 70 | 16 | SILTRON
6-187 | 6''P(1-1-1) | 650-700 | 8-13 | SEMI | POLISH | EXCESS | 18 | 16 | SILTRON
6-188 | 6''P(1-1-1) | 493-523 | 3 - 6 | SEMI | POLISH | EXCESS | 113 | 16 | SILTRON
6-193 | 6''N(1-0-0) | 500-550 | 5-100 | SEMI | POLISH | EXCESS | 198 | 16 | SILTRON
6-205 | 6''P(1-0-0) | 500-550 | 0-99.99 | SEMI | ETCH | EXCESS | 108 | 16 | SILTRON
6-213 | 6''P(1-1-1) | 510-540 | 10-20 | SEMI | POLISH | EXCESS | 343 | 16 | SILTRON
6-214 | 6''P(1-1-1) | 610-640 | 10-20 | SEMI | POLISH | EXCESS | 24 | 18 | SILTRON
6-215 | 6''P(1-1-1) | 600-700 | 3-20 | SEMI | POLISH | EXCESS | 116 | 18 | SILTRON
6-216 | 6''P(1-1-1) | 660-690 | 0-0.01 | SEMI | EPI | EXCESS | 241 | 8.5 | SILTRON
6-245 | 6''P(1-0-0) | 650-700 | 0.44-35 | SEMI | OXIDE LAY | EXCESS | 81 | 18 | SILTRON
6-303 | 6"P(1-1-1) | 650-700 | 10-20 | SEMI | POLISH | PRIME | 100 | 18 | SILTRON
6-304 | 6''P(1-1-1) | 650-700 | 10-20 | SEMI | POLISH | PRIME | 21 | 18 | SILTRON
6-334 | 6''P(1-1-0) | 390-410 | 1-20 | JEIDA | AS ETCH | EXCESS | 61 | 18 | SILTRON
6-335 | 6''P(1-1-0) | 390-410 | 1-20 | JEIDA | AS ETCH | EXCESS | 17 | 18 | SILTRON
6-336 | 6''P(1-1-0) | 390-410 | 1-20 | JEIDA | AS ETCH | EXCESS | 83 | 18 | SILTRON
6-574 | 6"P(1-0-0) | 625+/-15 | 0.01-0.02 | UNKNOWN | POLISHED | BORON/CZ | 264 | 10.5 | SILTRONIC
6-587 | 6"N(1-0-0) | 625+/-15 | <=0.0015 | UNKNOWN | POLISHED | PH RED CVD | 120 | 10.5 | SILTRONIC
6-588 | 6"N(1-0-0) | 625+/-15 | 0.001-0.003 | UNKNOWN | POLISHED | AS POLY LTO | 168 | 10.5 | SILTRONIC
6-589 | 6"N(1-0-0) | 625+/-15 | 0.008-0.020 | UNKNOWN | POLISHED | SB LTO | 264 | 10.5 | SILTRONIC
6-598 | 6"P(1-0-0) | 675+/-15 | 0.0025-0.0040 | SEMI | POLISHED | SSP LTO | 325 | 10.5 | SILTRONIC
Note on K3: zhenfang: anufacturer
Note on K31: zhenfang: anufacturer
Note on K46: zhenfang: anufacturer